## Properties
nominal composition | temperature_C | YS_Mpa | UTS_MPa | elongation_pct | hardness (Hv) | processing | phases | compressive strength Mpa | compressive yield Mpa | compressive strain % | source | actual composition | dendritic region | interdendritic region | matrix phase | secondary phase | notes | strain at peak stress %
Nb25Mo15Ta5W35Ti10Ni10 | 25 | 2124.53 | 2586.8 | 9.13 | 733.74 | LBPF | BCC + B2 |  |  |  | https://doi.org/10.1016/J.MSEA.2023.145681 | W35.2Nb26.4Mo14.4Ta4.4Ti9.9Ni10.1 |  |  | W45Nb25.5Mo17Ta5.1Ti5.6Ni1.9
Nb21.875Mo13.125Ta4.375W 30.625Ti15Ni15 | 25 | 2261.96 | 2831.8 | 9.59 | 690.47 | LBPF | BCC + B2 |  |  |  | https://doi.org/10.1016/J.MSEA.2023.145682 | W32.9Nb19.3Mo11.2Ta4.1Ti17.8Ni14.7 |  |  | W48.2Nb22Mo17.8Ta4.6Ti7.9Ni4.9
Nb18.75Mo11.25Ta3.75W26.25Ti20Ni20 | 25 | 2513.08 | 3127.2 | 11.38 | 663.58 | LBPF | BCC + B2 |  |  |  | https://doi.org/10.1016/J.MSEA.2023.145683 | W29.1Nb16.4Mo9.8Ta3.5Ti19.6Ni21.7 |  |  | W43.5Nb20.7Mo17.8Ta4.4Ti8.5Ni5.2
Nb15.625Mo9.375Ta3.125W21.875Ti25Ni25 | 25 | 2060.93 | 2784.1 | 11.97 | 560.21 | LBPF | BCC + B2 |  |  |  | https://doi.org/10.1016/J.MSEA.2023.145684 | W22.6Nb15.2Mo9.2Ta3.2Ti26.5Ni23.2 |  |  | W43Nb15.9Mo13.3Ta3.8Ti16.4Ni7.6
Nb25Mo25Ta25W25 | 23 | 1058 | 1211 |  |  | Vaccum arc | BCC |  |  |  | 10.1016/j.intermet.2011.01.004 | W27.3Nb22.7Mo25.6Ta24.4 |  |  |  |  | UTS = peak stress | 1.5
Nb25Mo25Ta25W25 | 600 | 561 |  |  |  | Vaccum arc | BCC |  |  |  | 10.1016/j.intermet.2011.01.004 | W27.3Nb22.7Mo25.6Ta24.4 |  |  |  |  | UTS = peak stress
Nb25Mo25Ta25W25 | 800 | 552 |  |  |  | Vaccum arc | BCC |  |  |  | 10.1016/j.intermet.2011.01.004 | W27.3Nb22.7Mo25.6Ta24.4 |  |  |  |  | UTS = peak stress
Nb25Mo25Ta25W25 | 1000 | 548 | 1008 |  |  | Vaccum arc | BCC |  |  |  | 10.1016/j.intermet.2011.01.004 | W27.3Nb22.7Mo25.6Ta24.4 |  |  |  |  | UTS = peak stress | 16
Nb25Mo25Ta25W25 | 1200 | 506 | 803 |  |  | Vaccum arc | BCC |  |  |  | 10.1016/j.intermet.2011.01.004 | W27.3Nb22.7Mo25.6Ta24.4 |  |  |  |  | UTS = peak stress | 12
Nb25Mo25Ta25W25 | 1400 | 421 | 467 |  |  | Vaccum arc | BCC |  |  |  | 10.1016/j.intermet.2011.01.004 | W27.3Nb22.7Mo25.6Ta24.4 |  |  |  |  | UTS = peak stress | 9
Nb25Mo25Ta25W25 | 1600 | 405 | 600 |  |  | Vaccum arc | BCC |  |  |  | 10.1016/j.intermet.2011.01.004 | W27.3Nb22.7Mo25.6Ta24.4 |  |  |  |  | UTS = peak stress | 27
V20Nb20Mo20Ta20W20 | 23 | 1246 | 1270 | 1.7 |  | Vaccum arc | BCC |  |  |  | 10.1016/j.intermet.2011.01.004 | W21.1Nb20.6Mo21.7Ta15.6V21 |  |  |  |  | UTS = peak stress | 0.5
V20Nb20Mo20Ta20W20 | 600 | 862 | 1597 | 13 |  | Vaccum arc | BCC |  |  |  | 10.1016/j.intermet.2011.01.004 | W21.1Nb20.6Mo21.7Ta15.6V21 |  |  |  |  | UTS = peak stress | 13
V20Nb20Mo20Ta20W20 | 800 | 846 | 1536 | 17 |  | Vaccum arc | BCC |  |  |  | 10.1016/j.intermet.2011.01.004 | W21.1Nb20.6Mo21.7Ta15.6V21 |  |  |  |  | UTS = peak stress | 16
V20Nb20Mo20Ta20W20 | 1000 | 842 | 1454 | 19 |  | Vaccum arc | BCC |  |  |  | 10.1016/j.intermet.2011.01.004 | W21.1Nb20.6Mo21.7Ta15.6V21 |  |  |  |  | UTS = peak stress | 14
V20Nb20Mo20Ta20W20 | 1200 | 735 | 943 | 7.5 |  | Vaccum arc | BCC |  |  |  | 10.1016/j.intermet.2011.01.004 | W21.1Nb20.6Mo21.7Ta15.6V21 |  |  |  |  | UTS = peak stress | 4.2
V20Nb20Mo20Ta20W20 | 1400 | 656 | 707 |  |  | Vaccum arc | BCC |  |  |  | 10.1016/j.intermet.2011.01.004 | W21.1Nb20.6Mo21.7Ta15.6V21 |  |  |  |  | UTS = peak stress | 1.6
V20Nb20Mo20Ta20W20 | 1600 | 477 | 479 |  |  | Vaccum arc | BCC |  |  |  | 10.1016/j.intermet.2011.01.004 | W21.1Nb20.6Mo21.7Ta15.6V21 |  |  |  |  | UTS = peak stress | 0.95
TiZrHfNbTa | 25 |  |  |  | 348 | arc melting | BCC |  | 1064 | 50 | https://doi.org/10.1016/j.jallcom.2022.165187 |  | Ti14.4Zr17Hf19.6Nb23.6Ta25.4 | Ti23.2Zr21.6Hf20.8Nb18.5Ta15.9
TiZrHfNbTaW0.25 | 25 |  |  |  | 384 | arc melting | BCC |  | 1135 | 50 | https://doi.org/10.1016/j.jallcom.2022.165188 |  | Ti7.5Zr6.81Hf18.2Nb26.4Ta30.5W10.6 | Ti24.1Zr22.6Hf20.6Nb15.9Ta14.2W2.6
TiZrHfNbTaW0.5 | 25 |  |  |  | 487 | arc melting | BCC |  | 1278 | 50 | https://doi.org/10.1016/j.jallcom.2022.165189 |  | Ti6.1Zr6.7Hf18.8Nb10.5Ta36.3W21.7 | Ti24.6Zr24.3Hf18.06Nb20.3Ta10.6W2.1
TiZrHfNbTaW0.75 | 25 |  |  |  | 541 | arc melting | BCC |  | 1450 | 50 | https://doi.org/10.1016/j.jallcom.2022.165190 |  | Ti8.5Zr10.3Hf21.9Nb9.1Ta26.3W23.8 | Ti18.7Zr18.3Hf16.9Nb18.1Ta15.1W12.8
TiZrHfNbTaW | 25 |  |  |  | 584 | arc melting | BCC |  | 1726 | 20.7 | https://doi.org/10.1016/j.jallcom.2022.165191 |  | Ti6.9Zr8.8Hf17.8Nb13.8Ta24.8W27.9 | Ti16.6Zr24.3Hf17.4Nb19Ta11.4W11.3
W0.4MoNb1.1TaTi | 20 |  |  |  |  | Vaccum arc | BCC |  | 1412 | 32.1 | https://doi.org/10.1016/j.matlet.2021.129753
W0.4MoNb1.1TaTi | 800 |  |  |  |  | Vaccum arc | BCC |  | 1027 | 21.7 | https://doi.org/10.1016/j.matlet.2021.129753
W0.4MoNb1.1TaTi | 1000 |  |  |  |  | Vaccum arc | BCC |  | 664 | 34.4 | https://doi.org/10.1016/j.matlet.2021.129753
W0.4MoNb1.1TaTi | 1100 |  |  |  |  | Vaccum arc | BCC |  | 585 | 50 | https://doi.org/10.1016/j.matlet.2021.129753
W0.4MoNb1.3TaTi | 20 |  |  |  |  | Vaccum arc | BCC |  | 1334 | 38.9 | https://doi.org/10.1016/j.matlet.2021.129753
W0.4MoNb1.3TaTi | 800 |  |  |  |  | Vaccum arc | BCC |  | 1125 | 44.7 | https://doi.org/10.1016/j.matlet.2021.129753
W0.4MoNb1.3TaTi | 1000 |  |  |  |  | Vaccum arc | BCC |  | 905 | 37.2 | https://doi.org/10.1016/j.matlet.2021.129753
W0.4MoNb1.3TaTi | 1100 |  |  |  |  | Vaccum arc | BCC |  | 425 | 48.3 | https://doi.org/10.1016/j.matlet.2021.129753
W0.4MoNb1.5TaTi | 20 |  |  |  |  | Vaccum arc | BCC |  | 1312 | 37 | https://doi.org/10.1016/j.matlet.2021.129753
W0.4MoNb1.5TaTi | 800 |  |  |  |  | Vaccum arc | BCC |  | 986 | 21.3 | https://doi.org/10.1016/j.matlet.2021.129753
W0.4MoNb1.5TaTi | 1000 |  |  |  |  | Vaccum arc | BCC |  | 764 | 20.6 | https://doi.org/10.1016/j.matlet.2021.129753
W0.4MoNb1.5TaTi | 1100 |  |  |  |  | Vaccum arc | BCC |  | 503 | 40.9 | https://doi.org/10.1016/j.matlet.2021.129753
Hf0.25NbTaW0.5 | 25 |  |  |  | 403 | Vaccum, cast | BCC | 2568 | 1037 | 42.7 | https://doi.org/10.1016/j.jmst.2021.05.015 |  | W26.8Hf4.9Nb26.2Ta42 | W15.1Hf18.5Nb34Ta32.5
Hf0.25NbTaW0.5 | 25 |  |  |  | 355 | Vaccum, annealed | BCC | 1720 | 942 | 25 | https://doi.org/10.1016/j.jmst.2021.05.015 |  | W25.1Hf4.8Nb29Ta41.2 | W13.1Hf21.3Nb33.8Ta31.8
C0.05Hf0.25NbTaW0.5 | 25 |  |  |  | 444 | Vaccum, cast | BCC+FCC | 2417 | 1192 | 37.8 | https://doi.org/10.1016/j.jmst.2021.05.015 |  | W23.9Hf5.7Nb29.3Ta37.5C3.6 | W9.1Hf19.3Nb24Ta22.8C24.8
C0.05Hf0.25NbTaW0.5 | 25 |  |  |  | 423 | Vaccum, annealed | BCC+FCC | 2044 | 1115 | 36.7 | https://doi.org/10.1016/j.jmst.2021.05.015 |  | W23Hf6.9Nb30.4Ta38.6C1 | W14Hf10.3Nb38.7Ta31.7C5.3
C0.15Hf0.25NbTaW0.5 | 25 |  |  |  | 475 | Vaccum, cast | BCC+FCC | 2629 | 1265 | 38.1 | https://doi.org/10.1016/j.jmst.2021.05.015 |  |  |  | W23.9Hf5.8Nb30.2Ta37.5C2.5 | W1.4Hf26Nb14.6Ta18.7C39.3
C0.15Hf0.25NbTaW0.5 | 25 |  |  |  | 469 | Vaccum, annealed | BCC+FCC | 2646 | 1218 | 39.7 | https://doi.org/10.1016/j.jmst.2021.05.015 |  |  |  | W23.4Hf5.2Nb29.9Ta37.7C3.8 | W2.8Hf32.4Nb13.8Ta17.6C33.5
C0.25Hf0.25NbTaW0.5 | 25 |  |  |  | 490 | Vaccum, cast | BCC+FCC | 2631 | 1293 | 36.9 | https://doi.org/10.1016/j.jmst.2021.05.015 |  |  |  | W35.8Hf4.3Nb29Ta38.9C1.9 | W1.3Hf21.4Nb15.6Ta20.6C41.1
C0.25Hf0.25NbTaW0.5 | 25 |  |  |  | 488 | Vaccum, annealed | BCC+FCC | 2673 | 1279 | 31.1 | https://doi.org/10.1016/j.jmst.2021.05.015 |  |  |  | W25Hf4.5Nb27.1Ta37.5C5.9 | W5.2Hf27Nb14.3Ta20.5C33.1
Hf0.25NbTaW0.5 | 1000 |  |  |  |  | vacuum, cast | BCC |  | 584 | 50 | https://doi.org/10.1016/j.jmst.2021.05.015 |  | W26.8Hf4.9Nb26.2Ta42 | W15.1Hf18.5Nb34Ta32.5
Hf0.25NbTaW0.5 | 1200 |  |  |  |  | vacuum, cast | BCC |  | 577 | 50 | https://doi.org/10.1016/j.jmst.2021.05.015 |  | W26.8Hf4.9Nb26.2Ta42 | W15.1Hf18.5Nb34Ta32.5
Hf0.25NbTaW0.5 | 1400 |  |  |  |  | vacuum, cast | BCC |  | 455 | 50 | https://doi.org/10.1016/j.jmst.2021.05.015 |  | W26.8Hf4.9Nb26.2Ta42 | W15.1Hf18.5Nb34Ta32.5
C0.15Hf0.25NbTaW0.5 | 1000 |  |  |  |  | vacuum, cast | BCC+FCC |  | 768 | 50 | https://doi.org/10.1016/j.jmst.2021.05.015 |  |  |  | W23.9Hf5.8Nb30.2Ta37.5C2.5 | W1.4Hf26Nb14.6Ta18.7C39.3
C0.15Hf0.25NbTaW0.5 | 1200 |  |  |  |  | vacuum, cast | BCC+FCC |  | 733 | 50 | https://doi.org/10.1016/j.jmst.2021.05.015 |  |  |  | W23.9Hf5.8Nb30.2Ta37.5C2.5 | W1.4Hf26Nb14.6Ta18.7C39.3
C0.15Hf0.25NbTaW0.5 | 1400 |  |  |  |  | vacuum, cast | BCC+FCC |  | 639 | 50 | https://doi.org/10.1016/j.jmst.2021.05.015 |  |  |  | W23.9Hf5.8Nb30.2Ta37.5C2.5 | W1.4Hf26Nb14.6Ta18.7C39.3
C0.25Hf0.25NbTaW0.5 | 1000 |  |  |  |  | vacuum, cast | BCC+FCC |  | 868 | 50 | https://doi.org/10.1016/j.jmst.2021.05.015 |  |  |  | W35.8Hf4.3Nb29Ta38.9C1.9 | W1.3Hf21.4Nb15.6Ta20.6C41.1
C0.25Hf0.25NbTaW0.5 | 1200 |  |  |  |  | vacuum, cast | BCC+FCC |  | 792 | 50 | https://doi.org/10.1016/j.jmst.2021.05.015 |  |  |  | W35.8Hf4.3Nb29Ta38.9C1.9 | W1.3Hf21.4Nb15.6Ta20.6C41.1
C0.25Hf0.25NbTaW0.5 | 1400 |  |  |  |  | vacuum, cast | BCC+FCC |  | 749 | 50 | https://doi.org/10.1016/j.jmst.2021.05.015 |  |  |  | W35.8Hf4.3Nb29Ta38.9C1.9 | W1.3Hf21.4Nb15.6Ta20.6C41.1
TaTiNb | 22 |  |  |  | 469.0527 | initial, SPS 1373 K | BCC | 1765 | 1135 | 20 | https://doi.org/10.1016/j.jallcom.2021.162030 | [5 empty] | Hv calculated by dividing HV0.5, Gpa by conversion factor to HV (0.009807)
TaTiNb | 600 |  |  |  |  | HEBM, SPS 1373 K | BCC | 1130 | 800 | 14 | https://doi.org/10.1016/j.jallcom.2021.162031
TaTiNb | 22 |  |  |  | 693.3823 | initial, SPS 1373 K | BCC | 2120 | 1886 | 6 | https://doi.org/10.1016/j.jallcom.2021.162032 | [5 empty] | Hv calculated by dividing HV0.5, Gpa by conversion factor to HV (0.009807)
TaTiNb | 600 |  |  |  |  | HEBM, SPS 1373 K | BCC | 1762 | 1495 | 4 | https://doi.org/10.1016/j.jallcom.2021.162033
TaTiNbZr | 22 |  |  |  | 734.1695 | initial, SPS 1373 K | BCC | 1728 | 1572 | 6 | https://doi.org/10.1016/j.jallcom.2021.162034 | [5 empty] | Hv calculated by dividing HV0.5, Gpa by conversion factor to HV (0.009807)
TaTiNbZr | 600 |  |  |  |  | HEBM, SPS 1373 K | BCC | 1178 | 1004 | 16 | https://doi.org/10.1016/j.jallcom.2021.162035
TaTiNbZr | 22 |  |  |  | 652.5951 | initial, SPS 1373 K | BCC | 2070 | 1920 | 3 | https://doi.org/10.1016/j.jallcom.2021.162036 | [5 empty] | Hv calculated by dividing HV0.5, Gpa by conversion factor to HV (0.009807)
TaTiNbZr | 600 |  |  |  |  | HEBM, SPS 1373 K | BCC | 1642 | 1365 | 2 | https://doi.org/10.1016/j.jallcom.2021.162037
TaTiNbZrMo | 22 |  |  |  | 520.0367 | initial, SPS 1373 K | BCC | 1625 | 1480 | 6 | https://doi.org/10.1016/j.jallcom.2021.162038 | [5 empty] | Hv calculated by dividing HV0.5, Gpa by conversion factor to HV (0.009807)
TaTiNbZrMo | 600 |  |  |  |  | HEBM, SPS 1373 K | BCC | 1509 | 1021 | 14 | https://doi.org/10.1016/j.jallcom.2021.162039
TaTiNbZrMo | 22 |  |  |  | 866.7278 | initial, SPS 1373 K | BCC | 1985 |  | 0 | https://doi.org/10.1016/j.jallcom.2021.162040 | [5 empty] | Hv calculated by dividing HV0.5, Gpa by conversion factor to HV (0.009807)
TaTiNbZrMo | 600 |  |  |  |  | HEBM, SPS 1373 K | BCC | 620 |  | 0 | https://doi.org/10.1016/j.jallcom.2021.162041
TaTiNbZrW | 22 |  |  |  | 652.5951 | initial, SPS 1373 K | BCC | 1992 | 1871 | 2 | https://doi.org/10.1016/j.jallcom.2021.162042 | [5 empty] | Hv calculated by dividing HV0.5, Gpa by conversion factor to HV (0.009807)
TaTiNbZrW | 600 |  |  |  |  | HEBM, SPS 1373 K | BCC | 1155 | 899 | 13 | https://doi.org/10.1016/j.jallcom.2021.162043
TaTiNbZrW | 22 |  |  |  | 1325.584 | initial, SPS 1373 K | BCC | 2665 | 2458 | 1 | https://doi.org/10.1016/j.jallcom.2021.162044 | [5 empty] | Hv calculated by dividing HV0.5, Gpa by conversion factor to HV (0.009807)
TaTiNbZrW | 600 |  |  |  |  | HEBM, SPS 1373 K | BCC | 1565 | 1387 | 1 | https://doi.org/10.1016/j.jallcom.2021.162045
W5Ta31.666V31.667Zr31.667 | 25 |  |  |  | 569 | arc melting |  | 2106 | 1679 | 3.16 | https://doi.org/10.3390/e24101342 | W6.37Ta34.13V29.1Zr30.37 | W10.89Ta55.51V26.56Zr7.06 | W2.1Ta13.54V34.26Zr50.14
W10Ta30V30Zr30 | 25 |  |  |  | 602 | arc melting |  | 2213 | 1799 | 2.45 | https://doi.org/10.3390/e24101342 | W11.03Ta31.87V28.33Zr28.87 | W21.81Ta53.33V19.81Zr5.05 | W2.53Ta13.3V37.55Zr46.63
W15Ta28.333V28.334Zr28.334 | 25 |  |  |  | 615 | arc melting |  | 2231 | 1891 | 2 | https://doi.org/10.3390/e24101342 | W16.15Ta30.65V25.9Zr27.3 | W31.2Ta47.07V17.44Zr4.27 | W3.34Ta13.43V30.96Zr52.25
W20Ta26.666V26.667Zr26.667 | 25 |  |  |  | 636 | arc melting |  | 2270 | 1985 | 1.54 | https://doi.org/10.3390/e24101342 | W21.33Ta29.33V24.2Zr25.13 | W33.99Ta42.74V19.7Zr3.57 | W3.04Ta9.51V24.16Zr63.31
W25Ta25V25Zr25 | 25 |  |  |  | 649 | arc melting |  | 2116 | 1934 | 1.19 | https://doi.org/10.3390/e24101342 | W26.8Ta27.9V21.86Zr23.43 | W41.47Ta37.96V17.74Zr2.83 | W3.41Ta9.53V25.69Zr61.34
Al0.5NbTa0.8Ti1.5V0.2Zr | 25 |  |  |  |  | condition 1 solutionized at 1400 °C for 20 min |  | 2035 | 2032 | 4.7 | https://doi.org/10.1038/s41598-018-27144-3 | [6 empty] | 3.5
Al0.5NbTa0.8Ti1.5V0.2Zr | 600 |  |  |  |  | condition 1 solutionized at 1400 °C for 20 min |  | 1814 | 1774 | 3.8 | https://doi.org/10.1038/s41598-018-27144-3 | [6 empty] | 2.8
Al0.5NbTa0.8Ti1.5V0.2Zr | 25 |  |  |  |  | condition 2 solutionized at 1400 °C for 20 min followed by water quenching |  | 1250 | 1065 | 60 | https://doi.org/10.1038/s41598-018-27144-3 | [6 empty] | 38
Al0.5NbTa0.8Ti1.5V0.2Zr | 600 |  |  |  |  | condition 2 solutionized at 1400 °C for 20 min followed by water quenching |  | 1274 | 975 | 60 | https://doi.org/10.1038/s41598-018-27144-3 | [6 empty] | 63
Al0.5NbTa0.8Ti1.5V0.2Zr | 25 |  |  |  |  | condition 3 annealed at 600 °C for 120 hrs and water-quenched |  | 1772 | 1345 | 38 | https://doi.org/10.1038/s41598-018-27144-3 | [6 empty] | 16.9
Al0.5NbTa0.8Ti1.5V0.2Zr | 600 |  |  |  |  | condition 3 annealed at 600 °C for 120 hrs and water-quenched |  | 1682 | 1423 | 16.2 | https://doi.org/10.1038/s41598-018-27144-3 | [6 empty] | 16.2
NbMoTaW | 25 |  |  |  |  | vacuum arc |  | 1148 | 996 |  | https://doi.org/10.1016/j.msea.2017.12.004 |  | Nb19.4Mo23.1Ta25.9W31.6 | Nb28.2Mo29.6Ta22.7W19.5 |  |  |  | 1.9
Ti5.9Nb23.5Mo23.5Ta23.5W23.5 | 25 |  |  |  |  | vacuum arc |  | 1197 | 1109 |  | https://doi.org/10.1016/j.msea.2017.12.004 |  | Ti0.5Nb23.4Mo25Ta24.5W26.6 | Ti2.3Nb28.9Mo27.8Ta22.3W18.7 |  |  |  | 2.5
Ti11.1Nb22.2Mo22.2Ta22.2W22.2 | 25 |  |  |  |  | vacuum arc |  | 1578 | 1211 |  | https://doi.org/10.1016/j.msea.2017.12.004 |  | Ti4.4Nb21.2Mo22.2Ta23.7W28.5 | Ti12.8Nb29.7Mo25.2Ta18.5W13.8 |  |  |  | 5.9
Ti15.8Nb21.1Mo21.1Ta21.1W21.1 | 25 |  |  |  |  | vacuum arc |  | 1593 | 1304 |  | https://doi.org/10.1016/j.msea.2017.12.004 |  | Ti7.1Nb19Mo22.7Ta24.6W26.6 | Ti19.7Nb29.9Mo26.1Ta16.2W8.1 |  |  |  | 8.4
TiNbMoTaW | 25 |  |  |  |  | vacuum arc |  | 1910 | 1455 |  | https://doi.org/10.1016/j.msea.2017.12.004 |  | Ti8.6Nb19Mo20.2Ta23W29.2 | Ti29.2Nb24.2Mo23.4Ta14.9W8.3 |  |  |  | 11.5
NbTaW | 25 |  |  |  |  | cast |  | 1460 | 1298 | 16.2 | https://doi.org/10.1016/j.jallcom.2021.159740 |  | Nb9.84Ta39.86W50.3 | Nb22.94Ta44.02W33.04 |  |  |  | 14.5
Nb31.67Ta31.67W31.67Mo5 | 25 |  |  |  |  | cast |  | 1252 | 1210 | 8.3 | https://doi.org/10.1016/j.jallcom.2021.159740 |  | Nb9.8Ta37.18W50.63Mo2.39 | Nb23.71Ta41.77W29.7Mo4.82 |  |  |  | 5.8
Nb28.33Ta28.33W28.33Mo15 | 25 |  |  |  |  | cast |  | 1119 | 1092 | 6.5 | https://doi.org/10.1016/j.jallcom.2021.159740 |  | Nb9.92Ta35.96W47.23Mo6.89 | Nb21.31Ta39.45W27.96Mo11.28 |  |  |  | 5.9
NbTaWMo | 25 |  |  |  |  | cast |  | 1194 | 1158 | 7.7 | https://doi.org/10.1016/j.jallcom.2021.159740 |  | Nb12.52Ta32.97W44.53Mo9.98 | Nb25.99Ta32.38W23.62Mo18.02 |  |  |  | 6.6
AlMo0.5NbTa0.5TiZr | 23 |  |  |  | 591.4143 |  |  | 2368 | 2000 | 10 | https://doi.org/10.1016/j.actamat.2014.01.029 | Al20.4Mo10.5Nb22.4Ta10.1Ti17.8Zr18.8 |  |  | Al19.9Mo11.3Nb22.9Ta10.6Ti18.5Zr16.8 | Al39.5Nb10.9Ta2.3Ti7.2Zr40.1 | Hv GPA divided by 0.009807 to get Hv
AlMo0.5NbTa0.5TiZr | 800 |  |  |  | 591.4143 |  |  | 1810 | 1597 | 11 | https://doi.org/10.1016/j.actamat.2014.01.029 | Al20.4Mo10.5Nb22.4Ta10.1Ti17.8Zr18.8 |  |  | Al19.9Mo11.3Nb22.9Ta10.6Ti18.5Zr16.8 | Al39.5Nb10.9Ta2.3Ti7.2Zr40.1
AlMo0.5NbTa0.5TiZr | 1000 |  |  |  | 591.4143 |  |  | 772 | 745 | >50 | https://doi.org/10.1016/j.actamat.2014.01.029 | Al20.4Mo10.5Nb22.4Ta10.1Ti17.8Zr18.8 |  |  | Al19.9Mo11.3Nb22.9Ta10.6Ti18.5Zr16.8 | Al39.5Nb10.9Ta2.3Ti7.2Zr40.1
AlMo0.5NbTa0.5TiZr | 1200 |  |  |  | 591.4143 |  |  | 275 | 250 | >50 | https://doi.org/10.1016/j.actamat.2014.01.029 | Al20.4Mo10.5Nb22.4Ta10.1Ti17.8Zr18.8 |  |  | Al19.9Mo11.3Nb22.9Ta10.6Ti18.5Zr16.8 | Al39.5Nb10.9Ta2.3Ti7.2Zr40.1
Al0.4Hf0.6NbTaTiZr | 23 |  |  |  | 499.6431 |  |  | 2269 | 1841 | 10 | https://doi.org/10.1016/j.actamat.2014.01.029 | Al7.9Hf12.8Nb23Ta16.8Ti18.9Zr20.6
Al0.4Hf0.6NbTaTiZr | 800 |  |  |  | 499.6431 |  |  | 834 | 796 | >50 | https://doi.org/10.1016/j.actamat.2014.01.029 | Al7.9Hf12.8Nb23Ta16.8Ti18.9Zr20.6
Al0.4Hf0.6NbTaTiZr | 1000 |  |  |  | 499.6431 |  |  | 455 | 298 | >50 | https://doi.org/10.1016/j.actamat.2014.01.029 | Al7.9Hf12.8Nb23Ta16.8Ti18.9Zr20.6
Al0.4Hf0.6NbTaTiZr | 1200 |  |  |  | 499.6431 |  |  | 135 | 89 | >50 | https://doi.org/10.1016/j.actamat.2014.01.029 | Al7.9Hf12.8Nb23Ta16.8Ti18.9Zr20.6
TiNbMoTaW | 25 | [6 empty] | 2005 | 1343 | 14.1 | https://doi.org/10.1016/j.intermet.2017.01.007
TiNbMoTaW | 600 | [6 empty] | 1681 | 689 | 35.4 | https://doi.org/10.1016/j.intermet.2017.01.007
TiNbMoTaW | 800 | [6 empty] | 1618 | 674 | 46.6 | https://doi.org/10.1016/j.intermet.2017.01.007
TiNbMoTaW | 1000 | [6 empty] | 1426 | 620 | 35.5 | https://doi.org/10.1016/j.intermet.2017.01.007
TiNbMoTaW | 1200 | [6 empty] | 814 | 586 | 10.2 | https://doi.org/10.1016/j.intermet.2017.01.007
NbMoTaW | 25 | [6 empty] | 1211 | 1058 | 2.6 | https://doi.org/10.1016/j.intermet.2017.01.007
NbMoTaW | 600 | [7 empty] | 561 | 20 | https://doi.org/10.1016/j.intermet.2017.01.007
NbMoTaW | 800 | [7 empty] | 552 | 20 | https://doi.org/10.1016/j.intermet.2017.01.007
NbMoTaW | 1000 | [6 empty] | 1008 | 548 | 20 | https://doi.org/10.1016/j.intermet.2017.01.007
NbMoTaW | 1200 | [6 empty] | 803 | 506 | 20 | https://doi.org/10.1016/j.intermet.2017.01.007
TiVNbMoTaW | 25 | [6 empty] | 2135 | 1515 | 10.6 | https://doi.org/10.1016/j.intermet.2017.01.007
TiVNbMoTaW | 600 | [6 empty] | 1590 | 973 | 18.8 | https://doi.org/10.1016/j.intermet.2017.01.007
TiVNbMoTaW | 800 | [6 empty] | 1180 | 791.3 | 9.4 | https://doi.org/10.1016/j.intermet.2017.01.007
TiVNbMoTaW | 1000 | [6 empty] | 1105 | 752.8 | 23.7 | https://doi.org/10.1016/j.intermet.2017.01.007
TiVNbMoTaW | 1200 | [6 empty] | 696 | 659 | 8.4 | https://doi.org/10.1016/j.intermet.2017.01.007
VNbMoTaW | 25 | [6 empty] | 1270 | 1246 | 1.7 | https://doi.org/10.1016/j.intermet.2017.01.007
VNbMoTaW | 600 | [6 empty] | 1597 | 862 | 13 | https://doi.org/10.1016/j.intermet.2017.01.007
VNbMoTaW | 800 | [6 empty] | 1536 | 846 | 16 | https://doi.org/10.1016/j.intermet.2017.01.007
VNbMoTaW | 1000 | [6 empty] | 1454 | 842 | 19 | https://doi.org/10.1016/j.intermet.2017.01.007
VNbMoTaW | 1200 | [6 empty] | 943 | 735 | 8 | https://doi.org/10.1016/j.intermet.2017.01.007
WNbMoTa | 25 |  |  |  | 458 |  | BCC | 1134 | 1070 | 1.5 | https://doi.org/10.1016/j.msea.2022.142701
WNbMoTaZr0.1 | 25 |  |  |  | 516 |  | BCC | 1421 | 1223 | 6.4 | https://doi.org/10.1016/j.msea.2022.142701
WNbMoTaZr0.3 | 25 |  |  |  | 518 |  | BCC | 1819 | 1448 | 9.9 | https://doi.org/10.1016/j.msea.2022.142701
WNbMoTaZr0.5 | 25 |  |  |  | 546 |  | BCC | 2107 | 1575 | 12.6 | https://doi.org/10.1016/j.msea.2022.142701
WNbMoTaZr | 25 |  |  |  | 557 |  | BCC | 2439 | 1618 | 20 | https://doi.org/10.1016/j.msea.2022.142701
NbMoTaW | 25 |  |  |  | 527 |  | BCC | 1306 | 1121 | 6.22 | https://doi.org/10.1016/j.jallcom.2020.154301
Re0.5NbMoTaW | 25 |  |  |  | 567 |  | BCC | 1465 | 1147 | 7.01 | https://doi.org/10.1016/j.jallcom.2020.154301
ReNbMoTaW | 25 |  |  |  | 536 |  | BCC | 1147 | 1062 | 4.22 | https://doi.org/10.1016/j.jallcom.2020.154301
NbMoTaWCr | 25 | [6 empty] | 1104 | 1056 | 4.6 | https://doi.org/10.1016/j.intermet.2020.106928
NbMoTaWZr | 25 | [6 empty] | 1822 | 1480 | 15.9 | https://doi.org/10.1016/j.intermet.2020.106929
NbMoTaWV | 25 | [6 empty] | 1520 | 1460 | 8.8 | https://doi.org/10.1016/j.intermet.2020.106928
NbMoTaWHf | 25 | [6 empty] | 1252 | 1252 | 5.7 | https://doi.org/10.1016/j.intermet.2020.106929
ReMoTaW | 25 |  |  |  | 640 | arc melting | BCC+sec | 1451 |  | 5.69 | https://doi.org/10.1016/j.ijrmhm.2018.05.006
MoNbRe0.5W | 25 |  |  |  |  | arc melting | BCC | 1232 | 896 | 7.08 | https://doi.org/10.1016/j.jallcom.2018.11.111
MoNbRe0.5W(TaC)0.2 | 25 |  |  |  |  | arc melting | BCC+carbide | 1700 | 1074 | 8.33 | https://doi.org/10.1016/j.jallcom.2018.11.111
MoNbRe0.5W(TaC)0.4 | 25 |  |  |  |  | arc melting | BCC+carbide | 1833 | 1144 | 8.81 | https://doi.org/10.1016/j.jallcom.2018.11.111
MoNbRe0.5W(TaC)0.5 | 25 |  |  |  |  | arc melting | BCC+carbide | 2067 | 1202 | 10.25 | https://doi.org/10.1016/j.jallcom.2018.11.111
MoNbRe0.5W(TaC)0.6 | 25 |  |  |  |  | arc melting | BCC+carbide | 2351 | 1241 | 9.64 | https://doi.org/10.1016/j.jallcom.2018.11.111